## 刚性板工艺能力表
刚性以及HDI工艺能力参数表 Rigid PCB and HDI Process Capability Parameter Table
序号No | 项目名称 Items |  | 极限能力（样板）Advanced （samples） |  | 极限能力（中小批量）Advanced（Mass production）
1 | 材料类型 Material | 普通FR-4 Normal | 生益S1141（不推荐用于无铅焊接工艺） SYE（Not recommended for HASL fisnih） |  | 生益S1141（不推荐用于无铅焊接工艺） （Not recommended for HASL fisnih）
2 |  | 中Tg FR-4 Middle TG | 生益S1000H/SYST S1000H |  | 生益S1000H/SYST S1000H
3 |  | 中Tg FR4（无卤素） Middle Halogen free TG | 生益S1150G/SYST S1150G |  | 生益S1150G/SYST S1150G
4 |  | 高Tg FR4（无卤素） High Halogen free TG | 生益S1170/SYST S1170G |  | 生益S1170/SYST S1170G
5 |  | 高CTI | 生益S1600L/SYST S1600L |  | 生益S1600L/SYST S1600L
6 |  | 高Tg FR4 High TG | IT180A、S1000-2M、FR408、IS410、FR406、PCL-370HR、TU-752、TU-662（台耀）ect.. |  | IT180A、S1000-2M、FR408、IS410、FR406、PCL-370HR、TU-752、TU-662（台耀）ect..
7 |  | 高速板材 High Speed Laminates | Middle loss(M4、TU872SLK、IT958)、Low loss(M6、TU883、IT968)、Ultra low loss(M7、TU993、IT933),Isola ect.. |  | Low loss(M4、TU872SLK、IT958)、Middle loss(M6、TU883、IT968)、Ultra low loss(M7、TU993、IT933),Isola ect..
8 |  | 陶瓷粉填充高频材料 Ceramic powder filled High Frequency Laminates | Rogers4350B、Rogers4003、TMM系列、25FR、25N、S7136H |  | Rogers4350B、Rogers4003、TMM系列、25FR、25N、S7136H
9 |  | 聚四氟乙烯高频材料 PTFE | Rogers系列、Taconic系列、Arlon系列、Nelco系列、泰州旺灵F4BK |  | Rogers系列、Taconic系列、Arlon系列、Nelco系列、泰州旺灵F4BK
10 |  | 材料混合 Hybride laminates | Rogers、Taconic、Arlon、Nelco与FR-4（含RO4350局部混压） |  | Rogers、Taconic、Arlon、Nelco与FR-4（含RO4350局部混压）
11 |  | 半固化片 Prepregs | 常规FR-4型号、Rogers4450F、Arlon 49N、Arlon38N(106)、Arlon99ML(1080)、ST115B(106)(生益高导热)、FR-28、S6B(生益)、VT-47NF、纯胶PP(SF305B 25) |  | 常规FR-4型号、Rogers4450F、ST115B(106)(生益高导热)、S6B(生益)、VT-47NF、
12 |  | HDI板使用材料类型 HDI materials | RCC、普通PP 106与1080 RCC,normal FR-4 PP 106 and1080 |  | RCC、普通PP 106与1080 RCC,normal FR-4 PP 106 and1080
13 | 产品类型 Type of board | 刚性板 Rigid PCB | 背板、HDI、多层埋盲孔、电源厚铜、背钻、金属基、金属芯、嵌铜、母排、局部混压、台阶 Backplane,HDI,multi-groups of blind/buries vias,Heavy copper PCB,Back drill,metal base/core,Busbar PCB,Copper coin embedded,hybrid laminates and Step milling PCB. |  | 背板、HDI、多层埋盲孔、电源厚铜、背钻、金属基、金属芯、嵌铜、母排 Backplance,HDI,multi groups of blind/buried vias,Heavy copper,back drill,metal base/core,copper coin embedded and Busbar PCB.
14 | 叠层方式 Lamination method | 盲埋孔板类型 PCB with blind/buried vias | 同一层盲埋孔次数等于3次(不含盘中孔) Max 3 laminations(POFV technology not included) |  | 同一面压合≤2次 Max two laminations on one layer
|  | HDI板类型 HDI | 1+n+1 |  | 1+n+1
15 | 表面处理类型 Surface finish | 无铅 Lead free | 无铅喷锡（板厚0.4mm-4.5mm） (HASL) (Board thickness: 0.4mm–4.5mm)、电镀镍金（基铜厚度≤1oz）Electroplated Nickel-Gold (Base copper thickness ≤ 1oz)、沉金（ENIG）、沉锡Immersion Tin、沉银Immersion Silver、OSP、镀硬金（有/无镍）Electroplated Hard Gold (With/Without Nickel)、镀软金（有/无镍）Electroplated Soft Gold (With/Without Nickel)、ENIG+OSP、化学镍钯金（ENEPIG）Electroless Nickel Electroless Palladium Immersion Gold (ENEPIG) |  | 无铅喷锡（板厚0.4mm-3.5mm） (HASL) (Board thickness: 0.4mm–3.5mm)、电镀镍金（基铜厚度≤1oz）Electroplated Nickel-Gold (Base copper thickness ≤ 1oz)、沉金（ENIG）、沉锡Immersion Tin、沉银Immersion Silver、OSP、镀硬金（有/无镍）Electroplated Hard Gold (With/Without Nickel)、镀软金（有/无镍）Electroplated Soft Gold (With/Without Nickel)、ENIG+OSP、化学镍钯金（ENEPIG）Electroless Nickel Electroless Palladium Immersion Gold (ENEPIG)
16 |  | 有铅Lead | 有铅喷锡（板厚0.4mm-4.5mm）(HAS) (Board thickness: 0.4mm–4.5mm) |  | 有铅喷锡（板厚0.4mm-3.5mm）(HAS) (Board thickness: 0.4mm–4.5mm)
17 | 表面镀层 （覆盖层厚度） Solder mask&thickness | 喷锡HASL | 2-40um |  | 2-40um
18 |  | 沉金ENIG | 镍厚thickness：2.5-8um；金厚thickness：0.05-0.2um |  | 镍厚thickness：2.5-8um；金厚thickness：0.05-0.2um
19 |  | 沉软金Immersion solf gold | 镍厚thickness：1.27um 金厚thickness：0.05-0.2um |  | 镍厚thickness：1.27um 金厚thickness：0.05-0.2um
20 |  | 沉锡Immerison Tin | 0.76-1um |  | 0.76-1um
21 |  | 沉银Immmersion Silver | 0.2-0.4um |  | 0.2-0.4um
22 |  | 防氧化OSP | 0.1-0.3um |  | 0.1-0.3um
23 |  | 镀硬金Hard gold plating | 0.05-2.0um |  | 0.05-2.0um
24 |  | 镀软金Solft gold plating | 0.05-2.0um |  | 0.05-2.0um
25 |  | 化学镍钯金ENEPIG | 镍厚thickness：3-8um；钯thickness：0.05-0.10um 金thickness：0.05-0.10um |  | 镍厚：3-8um；钯：0.05-0.10um 金：0.05-0.10um
26 |  | 碳油Carbon ink | 10-35um |  | 10-35um
27 |  | 绿油Green solder mask | 10-18um（铜面盖油），5-8um（过孔盖油），线路拐角处≥10um（一次印刷，铜厚48um以下）10-18μm (Copper surface with solder mask), 5-8μm (Via with solder mask), ≥10μm at trace corners (Single printing, for copper thickness ≤ 48μm) |  | 10-18um（铜面盖油），5-8um（过孔盖油），线路拐角处≥10um（一次印刷，铜厚48um以下）10-18μm (Copper surface with solder mask), 5-8μm (Via with solder mask), ≥10μm at trace corners (Single printing, for copper thickness ≤ 48μm)
28 |  | 蓝胶Peelable mask | peters-SD2955 |  | peters-SD2955
|  |  | 0.20-0.80mm |  | 0.20-0.80mm
29 | 孔 Hole | 机械孔直径（成品） Mechnicial drill bit diameter（finish size） | 0.10-6.5mm（对应钻刀为0.15-6.5mm） 0.10-6.5mm（The mechnicial drill diameter is 0.15-6.5mm） |  | 0.10-6.5mm（对应钻刀为0.15-6.5mm） 0.10-6.5mm（The mechnicial drill diameter is 0.15-6.5mm）
30 |  |  | 机械盲埋孔直径≤0.60mm（对应钻刀≤0.60mm） Mechnicial blind/buried via hole size≤0.60mm(drill diameter≤ 0.60mm) |  | 机械盲埋孔直径≤0.60mm（对应钻刀≤0.60mm） Mechnicial blind/buried via hole size≤0.60mm(drill diameter ≤0.60mm)
31 |  |  | 厚铜板（≥3OZ）最小0.3mm（对应钻刀≤0.35mm） Min hole size for Heavy copper（≥3OZ）is 0.4mm（drill diameter ≤0.50mm） |  | 厚铜板（≥3OZ）最小0.4mm（对应钻刀≤0.40mm） Min hole size for Heavy copper（≥3OZ）is 0.4mm（drill diameter ≤0.50mm）
32 |  |  | 铝基板最小0.8mm（对应钻刀≤0.90mm） Min hole size for Al board is 0.8mm（drill diameter ≤0.90mm） |  | 铝基板最小0.8mm（对应钻刀≤0.90mm） Min hole size for Al board is 0.8mm（drill diameter ≤0.90mm）
33 |  |  | 连孔直径最小0.4mm（对应钻刀0.5mm） Min Connecting hole size is 0.4mm（drill diameter is 0.5mm） |  | 连孔直径最小0.4mm（对应钻刀0.5mm） Min Connecting hole size is 0.4mm（drill diameter is 0.5mm）
34 |  |  | 金属化半孔成品最小0.40mm（对应钻刀0.50mm） Min hole size of edge plated half hole is 0.40mm（the drill diameter is 0.50mm） |  | 金属化半孔成品最小0.40mm（对应钻刀0.50mm） Min hole size of edge plated half hole is 0.40mm（the drill diameter is 0.50mm）
35 |  | 机械钻孔孔径与板厚度关系 Mechnical drill bit hole size and board thickness (Aspect ratio) | 0.15mm≤刀径≤6.0mm(0.15mm≤drill drill diameter range≤6.0mm); 孔径0.15mm:最大板厚1.4MM(Hole size 0.15mm,the max board thickness is 1.4MM ) ; 孔径0.2mm:最大板厚2.0mm(Hole size 0.2mm, the max board thickness is 2.0mm); 孔径0.25mm≤Ф≤0.35mm,最大板厚3.2mm(0.25mm≤hole size Ф≤0.35m, the max board thickness is 3.2mm); 孔径0.4mm≤Ф≤0.55mm,最大板厚4.8mm(0.4mm≤hole sizeФ≤0.55mm，the max board thickness is 4.8mm); 孔径>0.55mm,最大板厚6.4mm(Hole size>0.55mm，the max board thickness is 6.4mm): |  | 0.15mm≤刀径≤6.0mm(0.15mm≤drill drill diameter range≤6.0mm) ; 孔径0.15mm:最大板厚 1.2MM (Hole size 0.15mm,the max board thickness is 1.4MM ) 孔径0.2mm:最大板厚2.0mm(Hole size 0.2mm, the max board thickness is 2.0mm); 孔径0.25mm≤Ф≤0.35mm,最大板厚3.2mm(0.25mm≤hole size Ф≤0.35m, the max board thickness is 3.2mm); 孔径0.4mm≤Ф≤0.55mm,最大板厚4.8mm(0.4mm≤hole sizeФ≤0.55mm，the max board thickness is 4.8mm); 孔径>0.55mm,最大板厚6.4mm(Hole size>0.55mm，the max board thickness is 6.4mm):
36 |  |  | 通孔板厚钻孔比最大：20:1（>0.2mm刀径时） Max Aspect ratio：15:1（>0.2mm drill diameter） |  | 通孔板厚钻孔比最大：12:1(>0.2mm刀径时)(0.2mm刀径为10:1) Max Aspect ratio：10:1（>0.2mm drill diameter）（0.2mm drill diameter, the max aspect ratio is 10:1）
37 |  | 孔位精度公差（与CAD数据比） Hole position tolerance(Comparing to CAD data ) | ±3mil |  | ±3mil
38 |  | PTH孔径公差 PTH Tolerance | ±3mil |  | ±3mil
39 |  | 免焊器件（压接孔）孔径公差 Press fit PTH tolerance | ±2mil |  | ±2mil
40 |  | NPTH孔径公差 NPTH tolerance | ±2mil（极限+0/-2mil或+2/-0mil） |  | ±2mil
41 |  | 树脂塞孔的成品孔径范围 Resin plugging vias hole size(finish) | 0.1-0.9mm(对应钻孔0.15-1.0mm)(钻孔孔径>0.5mm板厚需≥0.5mm) 0.1-0.9mm（drill diameter 0.15-1.0mm）（When drill dimameter larger than 0.5mm, the board thickness need to be≥0.5mm） |  | 0.1-0.9mm(对应钻孔0.15-1.0mm)(钻孔孔径>0.5mm板厚需≥0.7mm) 0.1-0.9mm（drill diameter孔0.15-1.0mm）（When drill dimameter larger than 0.5mm, the board thickness need to be≥0.7mm）
42 |  | 树脂塞孔最大厚径比（板厚/钻孔） Max aspect ratio for board with Resin plugging holes (Board thickness/drill diameter) | 12：1 |  | 10：1
43 |  | 树脂塞孔线宽/间距最小 Min line width/space for board with resin plugging via holes. | 3/4mil（线到线）；3/3.5mil（线到盘，盘到盘） 3/4mil（Line to Line）；3/3.5mil（Line to pad/pad to pad） |  | 3/4mil（线到线）；3/3.5mil（线到盘，盘到盘） 3/4mil（Line to Line）；3/3.5mil（Line to pad/pad to pad）
44 |  | 激光钻孔孔径最小 Min laser drill diamter | 0.10mm（深度孔径比最大≤1:1） 0.10mm（Max aspect ratio≤1:1） |  | 0.10mm（深度孔径比最大≤1:1） 0.10mm（Max aspect ratio≤1:1）
45 |  | 机械孔深钻盲孔深度孔径比最大 Aspect ratio for depth controlled holes(Depth/hole size) | 1:1 |  | 1.15:1
46 |  | 机械控深钻（背钻）深度最小 Min depth of depth controlled milling or back drill | 0.2mm |  | 0.2mm
47 |  | 背钻孔直径 Back drill diameter | 0.3-6.5mm |  | 0.4-6.5mm
48 |  | 背钻层间绝缘层厚度（目标层与下一层） Diectric thickness between back drill layers. | ≥0.20mm |  | ≥0.20mm
49 |  | 背钻深度精度公差 Depth tolerance of back drill | ±0.1mm |  | ±0.1mm
50 |  | 锥形孔、阶梯孔角度与直径 Countersunk holes,counterboreaangle and diameter | 特殊刀：82°、90°、120°、135°（锥形孔钻刀直径范围0.3-10mm） Special Drill: 82°, 90°, 120°, 135° (For countersink drill diameters ranging from 0.3mm to 10mm). |  | 特殊刀：82°、90°、120°、135°（锥形孔钻刀直径范围0.3-10mm） Special Drill: 82°, 90°, 120°, 135° (For countersink drill diameters ranging from 0.3mm to 10mm).
51 |  |  | 普通刀：角度130°（钻刀直径≤3.175mm），165°（钻刀直径3.175-6.5mm） Standard Drill: Angle 130° (for drill diameter ≤ 3.175mm), 165° (for drill diameter 3.175-6.5mm). |  | 普通刀：角度130°（钻刀直径≤3.175mm），165°（钻刀直径3.175-6.3mm） Standard Drill: Angle 130° (for drill diameter ≤ 3.175mm), 165° (for drill diameter 3.175-6.5mm).
52 |  | 阶梯、锥形孔角度公差 Angel tolerance of countersink or counterbore holes | ±10° |  | ±10°
53 |  | 阶梯、锥形孔孔口直径公差 Outer drill diameter of countersink/counterbore | ±0.15mm |  | ±0.15mm
54 |  | 阶梯、锥形孔深度公差 Deformed slot tolerance(routing) | ±0.15mm |  | ±0.15mm
55 |  | 异形槽孔公差（铣孔） Depth tolerance of depth controlled slot(NPTH) | ±0.10mm |  | ±0.13mm
56 |  | 控深铣槽（边）深度精度（NPTH） Min tolerance for drill slot | ±0.15mm |  | ±0.15mm
57 |  | 钻槽槽孔最小公差 Min tolerance for milled slot | NPTH槽：槽长/槽宽≥2时，槽长、槽宽方向公差均为±0.1mm； When the slot length-to-width ratio is ≥ 2, the tolerance in both length and width directions is ±0.1mm. 槽长/槽宽<2时，槽长、槽宽方向公差均为±0.15mm When the slot length-to-width ratio is < 2, the tolerance in both length and width directions is ±0.15mm. |  | NPTH槽：槽长/槽宽≥2时，槽长、槽宽方向公差均为±0.1mm； When slot length/width ≥ 2, the tolerance in both length and width directions is ±0.1mm. 槽长/槽宽<2时，槽长、槽宽方向公差均为±0.15mm When slot length/width < 2, the tolerance in both length and width directions is ±0.15mm.
58 |  |  | PTH槽：槽长/槽宽≥2时，槽长、槽宽方向公差均为±0.1mm； When slot length/width ≥ 2, the tolerance in both length and width directions is ±0.1mm. 槽长/槽宽<2时，槽长、槽宽方向公差均为±0.15mm When slot length/width < 2, the tolerance in both length and width directions is ±0.15mm. |  | PTH槽：槽长/槽宽≥2时，槽长、槽宽方向公差均为±0.1mm； When the slot length-to-width ratio is ≥ 2, the tolerance in both the length and width directions is ±0.1mm. 槽长/槽宽<2时，槽长、槽宽方向公差均为±0.15mm When the slot length-to-width ratio is < 2, the tolerance in both the length and width directions is ±0.15mm.
59 |  | 铣槽槽孔最小公差 Min tolerance for drill slot | NPTH：槽长、槽宽方向均±0.10mm； NPTH: Tolerance in both slot length and width directions is ±0.10mm.PTH：槽长、槽宽方向均±0.13mm PTH: Tolerance in both slot length and width directions is ±0.13mm. |  | NPTH：槽长、槽宽方向均±0.10mm； NPTH: Tolerance in both slot length and width directions is ±0.10mm. PTH：槽长、槽宽方向均±0.13mm PTH: Tolerance in both slot length and width directions is ±0.13mm.
60 |  | 厚径比 Aspect ratio | 厚径比＜20 Aspect ratio＜20 |  | 厚径比＜12 Aspect ratio＜12
61 | 焊盘（环）pad | 激光孔内，外层焊盘尺度最小 Min land on outer layers for laser drill hole | 10mil（对应4mil激光孔），11mil（对应5mil激光孔） 10mil（ laser 4mil holes），11mil（laser 5mil holes ） |  | 12mil（对应4mil激光孔），13mil（对应5mil激光孔） 12mil（laser 4mil holes），13mil（laser 5mil holes ）
62 |  | 机械过孔内，外层焊盘尺度最小 Min annular ring size for mechnical drill holes on outer/inner layers. | 16mil（8mil钻孔） 16mil（8mil drill diameter） |  | 16mil（8mil钻孔） 16mil（8mil drill diameter）
63 |  | BGA焊盘直径最小 Min BGA pad size | 8mil |  | 10mil（化学镍金工艺可8mil） 10mil（It can be 8mil for ENIG finish）
64 |  | 焊盘公差 Pad tolerance | +/-1.5mi（焊盘≤10mil）；+/-10%（焊盘>10mil) +/-1.5mi（Pad size≤10mil）；+/-10%（Pad size>10mil) |  | +/-1.5mi（焊盘≤10mil）；+/-10%（焊盘>10mil) +/-1.5mi（Pad size≤10mil）；+/-10%（Pad size>10mil)
65 | 线宽/线距能力 Line width/line spacing capability | 内层 Inner layer | 0.5OZ | ≥3/3mil | 0.5OZ | ≥3/3mil
66 |  |  | 1oz | ≥3.5/4mil | 1oz | ≥4/4.5mil
67 |  |  | 2OZ | ≥5/6mil | 2OZ | ≥4.5/7mil
68 |  |  | 3OZ; | ≥6/8mil | 3OZ; | ≥7/9mil
69 |  |  | 4OZ | ≥7/10 mil | 4OZ | ≥8/11 mil
70 |  |  | 5OZ | ≥8/12 mil | 5OZ | ≥9/13 mil
71 |  |  | 6OZ | ≥9/14 mil | 6OZ | ≥10/15 mil
72 |  | 外层(铜厚指成品铜厚） Outer layer(finish copper thickness) | 0.5OZ | ≥3.5/3.5 mil | 0.5OZ | ≥3.5/4mil
73 |  |  | 1oz | ≥3/3.5 mil或者局部3/3mil | 1oz | ≥4/5mil
74 |  |  | 2OZ | ≥5/6mil | 2OZ | ≥5/7mil
75 |  |  | 3OZ | ≥6/8 mil | 3OZ | ≥6/9mil
76 |  |  | 4OZ | ≥7/10 mil | 4OZ | ≥7/11mil
77 |  |  | 5OZ | ≥8/12 mil | 5OZ | ≥9/13mil
78 |  |  | 6OZ | ≥9/14 mil | 6OZ | ≥10/15mil
79 |  | 线宽公差 Line width tolerance | ≤10mil：±1.0mil |  | ≤10mil：±1.5mil
80 |  |  | >10mil：±1mil |  | >10mil：±2mil，局部±1mil >10mil：±2mil，patrial ±1mil
81 | 间距 spacing | 机械钻孔到导体最小距离(机械埋盲孔板) Min distance from mechnical drill hole to conductive pattern(board with mechnical blind/buried vias) | 7mil（一次压合），8.5mil（二次压合），10mil（三次压合） 7mil(One lamiation),8.5mil(Two laminations),10mil(Three laminations) |  | 8mil（一次压合），9mil（二次或三次压合） 8mil（One lamiation），9mil（Two/three laminations）
82 |  | 机械钻孔到导体最小距离（非埋盲孔和一阶激光盲孔） Min distance from mechnical drill hole to conductive pattern(board wihtout blind/buried vias and HDI) | 6.5mil（≤8层），7.5mil（10-14层），8mil（>14层） 6.5mil（≤8 layers）,7.5mil（10-14 layers）,8mil（>14layers） |  | 7mil（≤8层）9mil（>8层） 7mil（≤8 layers）9mil（>8 layers）
83 |  | 激光钻孔到导体最小距离（1阶HDI板） Min distance from laser hole to conductive pattern(one step HDI) | 7mil |  | 8mil
84 |  | 铣外形不露铜的外层线路最小距离 Min space between outer layer circuit to border without copper exposure. | 8mil |  | 10mil
85 |  | V-CUT不露铜的中心线到内外层线路图型距离（H指板厚） Min space between V-cut center line and condutive pattern(H means board thickness) | H≤1.0mm：0.3mm(20°指V-CUT角度),0.33mm(30°),0.37mm(45°) H≤1.0mm：0.3mm（V-CUT angle 20°），0.33mm（V-CUT angle 30°），0.37mm（V-CUT angle 45°） |  | H≤1.0mm：0.3mm(20°指V-CUT角度),0.33mm(30°),0.37mm(45°) H≤1.0mm：0.3mm（V-CUT angle 20°），0.33mm（V-CUT angle 30°），0.37mm（V-CUT angle 45°）
86 |  |  | 1.0<H≤1.6mm：0.36mm（20°）,0.4mm（30°），0.5mm（30°） |  | 1.0<H≤1.6mm：0.36mm（20°）,0.4mm（30°）,0.5mm（30°）
87 |  |  | 1.6<H≤2.4mm：0.42mm（20°）,0.51mm（30°）,0.64mm（30°） |  | 1.6<H≤2.4mm：0.42mm（20°）,0.51mm（30°）,0.64mm（30°）
88 |  |  | 2.4<H≤3.0mm：0.47mm（20°）,0.59mm（30°）,0.77mm（30°） |  | 2.4<H≤3.0mm：0.47mm（20°）,0.59mm（30°）,0.77mm（30°）
89 |  | 内层隔离带最小宽度 Min isolation land width on inner layers | 8mil |  | 8mil
90 |  | 铣外形不露铜的内层线路最小距离 Min space between copper pattern and the border to avoid copper exposure at PCB edge | 10mil |  | 10mil
91 |  | 相同网络孔壁之间最小间距 Min hole edge-to-hole edge space in same network | 8mil（通孔、激光盲孔），10mil（机械盲埋孔） 8mil(through hole,laser vias),10mil(mechnical blind/buried vias) |  | 10mil（通孔、激光盲孔），12mil（机械盲埋孔） 10mil(through hole,laser vias),12mil(mechnical blind/buried vias)
92 |  | 化学沉镍金焊盘最小间距 Min pad-to-pad space for ENIG finish | 3mil（对应基铜12um、18um） 3mil（base copper 12um,18um） |  | 4mil（对应基铜12um、18um） 4mil（base copper12um,18um）
93 |  | 金手指间最小间距 Min space between contact fingers | 5mil |  | 6mil
94 |  | 喷锡焊盘最小间距（无阻焊） Min pad to pad space for HASL (no solder mask coating) | 8mil（大铜皮内焊盘隔离10mil） 8mil（Isolation space is 10mil between copper pads and copper plane on inner layers ） |  | 9mil（大铜皮内焊盘隔离10mil） 9mil（Isolation space is 10mil between copper pads and copper plane on inner layers）
95 |  | 蓝胶与焊盘最小距离 Min space between peelable mask and copper pad | 14mil |  | 16mil
96 |  | 字符与焊盘最小距离 Min space between silkscreen and copper pads | 6mil |  | 6mil
97 |  | 碳油与碳油最小隔离 Min isolation space between carbon ink covered areas | 13mil |  | 15mil
98 | 金属基板 Metal substrate | 金属基板-层数 Metal substrate PCB-Layers | 1-8层（铝基板、铜基板） 1-8 layers（Al base PCB and Cu base PCB） |  | 1-8层（铝基板、铜基板） 1-8 layers（Al base PCB and Cu base PCB）
99 |  | 金属基板-成品尺寸范围 Metal substrate PCB-board size | MAX:610*610mm,MIN：5*5mm（铝基板、铜基板） MAX:610*610mm,MIN：5*5mm（Al base PCB and Cu base PCB |  | MAX:610*610mm,MIN：5*5mm（铝基板、铜基板） MAX:610*610mm,MIN：5*5mm（Al base PCB and Cu base PCB）
100 |  | 金属基板-成品板厚范围 Metal substrate PCB-finish board thickness | 0.5-5.0mm |  | 0.5-5.0mm
101 |  | 金属基板-铜厚范围 Metal substrate PCB-copper thickness | 0.5-2.0oz |  | 0.5-2.0oz
102 |  | 金属基板-金属基厚 Metal substrate PCB-Metal base thickness | 0.5-5.0mm |  | 0.5-5.0mm
103 |  | 金属基板-金属基材质 Metal substrate PCB-Metal base material | 铝：1100/1050/2124/5052/6061：铜：紫铜：纯铁 Al type:1100/1050/2124/5052/6061;Cu type:red copper and Pure iron |  | 铝：1100/1050/2124/5052/6061：铜：紫铜：纯铁 Al type:1100/1050/2124/5052/6061;Cu type;red copper,and pure iron
104 |  | 金属基板-最小成品孔径及公差 Metal substrate PCB-Min finish hole size and tolerance | NPTH:0.5±0.05mm；PTH：1.0±0.10mm（铝基板、铜基板） NPTH:0.5±0.05mm;PTH:1.0±0.10mm(Al base PCB and Cu base PCB) |  | NPTH:0.5±0.05mm；PTH：1.0±0.10mm（铝基板、铜基板） NPTH:0.5±0.05mm;PTH:1.0±0.10mm(Al base PCB and Cu base PCB)
105 |  | 金属加工尺寸精度（含盲槽深度控制精度） Metal substrate PCB-Dimension tolerance(incluing blind slots/depth controlled milling） | ±0.05mm |  | ±0.05mm
106 |  | 金属基板-PCB部分表面处理 Metal substrate PCB- PCB surface finish | 有/无铅喷锡；OSP；沉镍（钯）金；电（镍）软/硬金；电镀锡 HASL(LF),OSP,ENEPIG,hard gold/soft gold plating and tin plating. |  | 有/无铅喷锡；OSP；沉镍（钯）金；电（镍）软/硬金；电镀锡 HASL(LF),OSP,ENEPIG,hard gold/soft gold plating and tin plating.
107 |  | 金属基板-金属部分表面处理 Metal substrate PCB-metal surface finish | 铜/镀镍金/铝:阳极氧化/硬质氧化/化学钝化；机械处理：喷砂/拉丝 Cu base:/hard gold plating./Al base: Anodizing/hard anodizing/ chemical passivation. Machining: sand blasting and metal drawing/brushing. |  | 铜/镀镍金/铝:阳极氧化/硬质氧化/化学钝化；机械处理：喷砂/拉丝 Cu base: hard gold plating. Al base: Anodizing,hard anodizing, chemical passivation. Machining: sand blasting and metal drawing/brushing.
108 |  | 金属基板-金属基材料 Metal substrate PCB-metal laminate | 贝格斯（MP06503、HT04503）、TACONIC(TLY-5、TLY-5F） Bergquist（MP06503,HT04503）,TACONIC(TLY-5,TLY-5F） |  | 贝格斯（MP06503、HT04503）、TACONIC(TLY-5、TLY-5F） Bergquist（MP06503,HT04503）,TACONIC(TLY-5,TLY-5F）
109 |  | 金属基板-导热系数 Metal substrate PCB-thermal conductivity | 0.3-12w w/m.k（铝基板、铜基板）： 0.3-12w w/m.k（Al base PCB and Cu base PCB） |  | 0.3-6w w/m.k（铝基板、铜基板） 0.3-6w w/m.k（Al base PCB and Cu base PCB）
110 |  | 金属基板-导热胶厚度（介质层） Metal substrate PCB-thermal adhesive thickness(dielctric) | 75-150um |  | 75-150um
111 | 其他 Others | 内层板最小厚度 Min diectric thickness of inner layers | 0.05 |  | 0.1
112 |  | 层数 Layers | 1-100层 |  | 1-40层
113 |  | 板厚范围 Board thickness range | 0.15-10.0mm |  | 0.4-6.0mm
114 |  | 最小成品尺寸 Min finish board size | 5*5mm |  | 10*10mm
115 |  | 最大成品尺寸 Max finish board size | 22.5"*48" （两侧不能同时＞22.5"） 22.5"*48" (Both size can not be larger than 22.5" at the same time) |  | ≤2层：23"*35" ≥3层：22.5"*30" ≤2 layers：23"*35" ≥3 layers：22.5"*30"
116 |  | 层数对准度 Layer registration | ≤5mil |  | ≤6mil
117 |  | 板厚度公差 Board thickness tolerance | 板厚≤1.0mm：±0.1mm When board thickness≤1.0mm, the tolerane is ±0.1mm |  | 板厚≤1.0mm：±0.1mm When board thickness≤1.0mm, the tolerane is ±0.1mm
118 |  |  | 板厚>1.0mm：±10% When board thickness>1.0mm, the tolerance is ±10% |  | 板厚>1.0mm：±10% When board thickness>1.0mm,the tolerance is ±10%
119 |  |  | 板厚特殊公差要求（无层间结构要求）：≤2.0mm可±0.1mm；2.1-3.0mm板可±0.15mm；3.1-7.0mm板可+/-0.25mm。 When board thickness(no specifed dielctric thickness)≤2.0mm,the special tolerance can be±0.1mm； When board thickness range between 2.1-3.0mm, the special tolearnce can reach±0.15mm； When board thickness range between 3.1-7.0mm, the special tolerance can be+/-0.25mm |  | 板厚特殊公差要求（无层间结构要求）：≤2.0mm可±0.13mm；2.1-3.0mm板可±0.15mm；3.1-6.0mm板可+/-0.3mm。 When board thickness(no specifed dielctric thickness)≤2.0mm,the special tolerance can be±0.13mm； When board thickness range between 2.1-3.0mm, the special tolearnce can reach±0.15mm； When board thickness range between 3.1-7.0mm, the special tolerance can be+/-0.3mm
120 |  | 阻抗公差 Impedance tolerance | 单端：±5Ω（≤50Ω），±10%（>50Ω）（极限能力，±5%（ ≥50Ω））；差分：±5Ω（≤50Ω），±10%（>50Ω）（极限能力，±5%（ ≥70Ω）） Single-ended：±5Ω（≤50Ω），±10%（>50Ω）（Advanced tolerace，±5%（ ≥50Ω））;Differential pairs impedance：±5Ω（≤50Ω）,±10%（>50Ω）（Advanced tolerance，inner layer ±5%（ ≥70Ω）, outer layer +/-8%(≥70Ω) |  | ±5Ω（<50Ω），±10%（≧50Ω）
121 |  | 外形尺寸公差 Outline tolerance | ±0.1mm |  | ±0.1mm
122 |  | 外形位置公差 Outline position deviation | ±0.1mm |  | ±0.1mm
123 |  | 翘曲度极限能力 Warpage(advanced) | 0.005 |  | 0.007
124 |  | 内外层完成铜厚最大 Max copper thickness | 内层：12oz；外层：28oz Inner layer：12oz；Outer layer：28oz |  | 内层：6oz；外层：6oz Inner layer：6oz；Outer layer：6oz
125 |  | 绝缘层最小厚度 Min dielectric thickness | 2mil（限HOZ基铜） 2mil（only for HOZ base copper） |  | 3mil（限HOZ基铜） 3mil（only for HOZ base copper）
126 |  | 字符线宽与高度最小 Min silkscreen line width and height | 线宽5mil、高度28mil（12um、18um、35u,基铜）；线宽6mil、高度36mil（70um基铜） Line width 5mil,height: 28mil（12um,18um,35um base copper）；Line width 6mil,height 36mil（70um base copper） |  | 线宽5mil、高度28mil（12um、18um、35u,基铜）；线宽6mil、高度36mil（70um基铜） Line width 5mil,height 28mil（12um,18um,35um base copper）； Line width 6mil,height 36mil（70um base copper）
127 |  | 内角最小半径 Min radii | 0.4mm |  | 0.6mm
128 |  | V-CUT角度公差 V-CUT angle tolerance | ±5° |  | ±5°
129 |  | v-cut对称度公差 v-cut symmetry tolerance | ±4mil |  | ±4mil
130 |  | V-CUT筋厚公差 V-CUT web thickness tolerance | ±4mil |  | ±4mil
131 |  | V-CUT板厚范围 Board thickness range for V-cut | 基板厚度（不含外层铜）≥0.4mm，成品板厚≤4.0mm，基板厚度≤0.5mm只能做单面V-CUT V-cut from both sides: 0.4mm(board thickness excluding outer layer copper thickness)≤Board thickness≤4.0mm(finish board thickness)，V-cut from single side:0.4mm≤Board<4.0mm When board thickness <0.4mm or >3.2mm, we can not process V-cut. |  | 基板厚度（不含外层铜）≥0.4mm，成品板厚≤4.0mm，基板厚度≤0.5mm只能做单面V-CUT V-cut from both sides: 0.4mm(board thickness excluding outer layer copper thickness)≤Board thickness≤4.0mm(finish board thickness)，V-cut from single side:0.4mm≤Board<4.0mm When board thickness <0.4mm or >3.2mm, we can not process V-cut.
132 |  | 外形方式 Outline process | 铣外形：V-CUT；桥连：邮票孔 CNC routing, V-cut, connection bridges with mouse bit holes. |  | 铣外形：V-CUT；桥连：邮票孔 CNC routing, V-cut, connection bridges with mouse bit holes.
133 |  | 阻焊桥最小宽度(IC边间距） Min space between IC pads to keep solder mask bridge. | 底铜≤1oz时：7mil（绿色）；9mil（其他颜色） When base copper thickness≤1oz,min space needs 7mil for green solder mask color and 9mil for other colors. |  | 底铜≤1oz时：7mil（绿色）；9mil（其他颜色） When base copper thickness≤1oz,min space needs 7mil for green solder mask color and 9mil for other colors.
134 |  |  | 底铜2-4oz时，10mil； When base copper between 2-4oz, min space needs 10mil |  | 底铜2-4oz时，10mil； When base copper between 2-4oz, min space needs 10mil
135 |  | 绿油盖线宽度最小 Min space between solder mask covered lines and nearest solder mask opeings. | 2.5mil（允许局部1.5mil） 2.5mil（ special 1.5mil,part only ） |  | 2.5mil（允许局部1.5mil） 2.5mil（special 1.5mil,part only）
136 |  | 阻焊油墨颜色 Solder mask colors | 绿、黄、黑、蓝、红、白、紫、绿色亚光、棕色、橙色、哑黑、哑蓝、透明色 Green,yellow,black,blue,red,white,purple,matte green, brown, orange, matte black, matte blue and transparent color. |  | 绿、黄、黑、蓝、红、白、紫、绿色亚光、哑黑、哑蓝 Green,yellow,black,blue,red,white,purple,matte green, batte black and matte blue.
137 |  | 字符油墨颜色 Silkscree colors | 白、黄、黑 White, yellow and black |  | 白、黄、黑 White, yellow and black
138 |  | 金手指倒角角度公差 Chamfer angle tolerance for contact fingers. | ±5° |  | ±5°
139 |  | 金手指倒角余厚公差 Chamfer web thickness tolerance | ±5mil |  | ±5mil
140 |  | 测试导通电阻最小 Min resistance of testing | 10Ω |  | 10Ω
141 |  | 测试绝缘电阻最大 Max insulation resistance of testing | 100MΩ |  | 100MΩ
142 |  | 测试电压最大 Max testing voltage | 5000V DC / 3000 AC |  | 5000V DC / 3000 AC
143 |  | 测试电流最大 Max testing current | 200mA |  | 200mA
144 |  | 字符打印标记类型（仅限白色字符） Silkscreen printing types-only for white silkscreen） | 序列号、条形码、二维码 Serial numbers, barcode and QR code |  | 序列号、条形码、二维码 Serial numbers, barcode and QR code